## Tabelle1
Zeit |  | Verbraucher |  |  | Brennstoffzelle |  |  | Puffer |  | Brennstoffzufuhr | Peripherer Verbrauch
t | I_nutz | U_nutz | P_nutz | T_stack | U_stack | I_stack | P_stack | U_batt | I_batt | H2-Verbrauch | Kompressor | Kühlung
min | A | V | W | °C | V | A | W | V | A | Nl/min | % | %
Start | 0 | 39.1 | 0 | 27.6 | 40.7 | 5.24 | 213.268 | 27.65 | 0.97 | 0.65 | 43 | 35
Spalte1 | Spalte2 | Spalte3 | Spalte4 | Spalte5 | Spalte6 | Spalte7 | Spalte8 | Spalte9 | Spalte10 | Spalte11 | Spalte12 | Spalte13
1 | 0 | 39 | 0 | 27.6 | 40.6 | 5.25 | 213.15 | 27.65 | 0.97 | 0.65 | 43 | 35
1 | 1 | 37.4 | 37.4 | 28.16 | 39.45 | 6.27 | 247.3515 | 27.65 | 0.94 | 1 | 45 | 35
1 | 5 | 34.9 | 174.5 | 30.3 | 37.13 | 10.7 | 397.291 | 27.65 | 0.91 | 2.35 | 56 | 35
1 | 10 | 33.1 | 331 | 35 | 35.3 | 16.31 | 575.743 | 27.65 | 0.89 | 4.1 | 64 | 35
1 | 15 | 31.6 | 474 | 40.1 | 31.8 | 22 | 699.6 | 27.65 | 0.89 | 5.8 | 67 | 35
1 | 20 | 30.1 | 602 | 46 | 32.35 | 27.36 | 885.096 | 27.65 | 0.85 | 7.45 | 68 | 35
1 | 25 | 28.6 | 715 | 52.85 | 30.92 | 33.21 | 1026.8532 | 27.65 | 0.86 | 9.15 | 71 | 35
1 | 30 | 27.3 | 819 | 58.53 | 29.5 | 38.76 | 1143.42 | 27.03 | 0.59 | 10.95 | 74 | 38
1 | 35 | 26.5 | 927.5 | 63.82 | 28.8 | 44.1 | 1270.08 | 26.54 | 0.36 | 12.9 | 78 | 40
1 | 40 | 25.5 | 1020 | 63.9 | 27.8 | 49.7 | 1381.66 | 26 | 0 | 14.5 | 82 | 42
1 | 43 | 25.8 | 1109.4 | 64.9 | 28 | 53.53 | 1498.84 | 26.95 | 0.16 | 15.65 | 85 | 50
2 | 0 | 38.9 | 0 | 27.6 | 40.55 | 5.23 | 212.0765 | 27.64 | 0.97 | 0.65 | 43 | 35
2 | 1 | 37.6 | 37.6 | 28.52 | 39.6 | 6.3 | 249.48 | 27.65 | 0.95 | 1 | 45 | 35
2 | 5 | 35 | 175 | 31.3 | 37.13 | 10.7 | 397.291 | 27.65 | 0.93 | 2.35 | 56 | 35
2 | 10 | 33.1 | 331 | 36.4 | 35.5 | 16.3 | 578.65 | 27.65 | 0.92 | 4.1 | 64 | 35
2 | 15 | 31.7 | 475.5 | 41.7 | 33.9 | 22 | 745.8 | 27.65 | 0.88 | 5.8 | 67 | 35
2 | 20 | 30.2 | 604 | 48.19 | 35.5 | 27.35 | 970.925 | 27.65 | 0.88 | 7.45 | 68 | 35
2 | 25 | 28.7 | 717.5 | 54.86 | 31.07 | 33.15 | 1029.9705 | 27.65 | 0.85 | 9.15 | 71 | 35
2 | 30 | 27.5 | 825 | 59.8 | 29.8 | 38.65 | 1151.77 | 27.15 | 0.7 | 12.5 | 74 | 38
2 | 35 | 26.6 | 931 | 64.68 | 28.8 | 44.3 | 1275.84 | 26.63 | 0.3 | 13.05 | 78 | 40
2 | 40 | 25.7 | 1028 | 66.93 | 28 | 50 | 1400 | 26.07 | 0.1 | 14.6 | 82 | 42
2 | 43 | 25.2 | 1083.6 | 67.2 | 27.5 | 54.7 | 1504.25 | 25.93 | -0.1 | 15.9 | 85 | 53
3 | 0 | 39 | 0 | 27.8 | 40.65 | 5.21 | 211.7865 | 27.64 | 0.97 | 0.65 | 43 | 35
3 | 1 | 37.55 | 37.55 | 28.71 | 39.55 | 6.27 | 247.9785 | 27.65 | 0.93 | 1 | 45 | 35
3 | 5 | 35.2 | 176 | 32 | 37.28 | 10.71 | 399.2688 | 27.65 | 0.91 | 2.35 | 56 | 35
3 | 10 | 33.2 | 332 | 37.2 | 35.4 | 16.27 | 575.958 | 27.65 | 0.89 | 4.1 | 64 | 35
3 | 15 | 31.7 | 475.5 | 43 | 34.03 | 21.95 | 746.9585 | 27.65 | 0.88 | 5.8 | 67 | 35
3 | 20 | 30.4 | 608 | 49.28 | 32.65 | 27.23 | 889.0595 | 27.65 | 0.85 | 7.45 | 68 | 35
3 | 25 | 28.9 | 722.5 | 55.5 | 31.07 | 33.17 | 1030.5919 | 27.65 | 0.84 | 9.2 | 71 | 35
3 | 30 | 27.5 | 825 | 60.56 | 29.79 | 38.73 | 1153.7667 | 27.18 | 0.73 | 11.4 | 74 | 38
3 | 35 | 26.5 | 927.5 | 64.68 | 28.9 | 44.1 | 1274.49 | 26.64 | 0.41 | 12.75 | 78 | 40
3 | 40 | 25.4 | 1016 | 67.2 | 27.57 | 50.8 | 1400.556 | 25.99 | 0 | 15.3 | 82 | 42
3 | 43 | 25.5 | 1096.5 | 65.3 | 27.75 | 54.3 | 1506.825 | 25.91 | -0.1 | 15.9 | 85 | 53
kwh/l
| Brennwert in w | Heizwert in w
Wirkungsgrad: | 0.00354 | 0.003 |  | l/h h2 pro stunde in liter | p nutzverbraucher | p stack
| 138.06 | 117 |  | 39 | 0 | 211.7865
| 212.4 | 180 |  | 60 | 37.55 | 247.9785
| 499.14 | 423 |  | 141 | 176 | 399.2688
| 870.84 | 738 |  | 246 | 332 | 575.958
| 1231.92 | 1044 |  | 348 | 475.5 | 746.9585
| 1582.38 | 1341 |  | 447 | 608 | 889.0595
| 1954.08 | 1656 |  | 552 | 722.5 | 1030.5919
| 2421.36 | 2052 |  | 684 | 825 | 1153.7667
| 2708.1 | 2295 |  | 765 | 927.5 | 1274.49
| 3249.72 | 2754 |  | 918 | 1016 | 1400.556
| 3377.16 | 2862 |  | 954 | 1096.5 | 1506.825
| Wirkungsgrade | Stack Brennwert | Stack Heizwert | Gesammt Brennwert
|  | 1.534018 | 1.810141 | 0 | 0
|  | 1.167507 | 1.377658 | 0.1767891 | 0.2086111
|  | 0.7999135 | 0.9438979 | 0.3526065 | 0.4160757
|  | 0.6613821 | 0.7804309 | 0.3812411 | 0.4498645
|  | 0.6063369 | 0.7154775 | 0.3859829 | 0.4554598
|  | 0.5618496 | 0.6629825 | 0.3842313 | 0.453393
|  | 0.5274052 | 0.6223381 | 0.3697392 | 0.4362923
|  | 0.4764953 | 0.5622645 | 0.3407176 | 0.4020468
|  | 0.4706215 | 0.5553333 | 0.342491 | 0.4041394
|  | 0.4309774 | 0.5085534 | 0.3126423 | 0.3689179
|  | 0.4461811 | 0.5264937 | 0.3246811 | 0.3831237